## Sheet1
设备编号 | 润滑点编号 | 设备名称 | 润滑点(全称) | 采样时间 | Fe | Cu | Al | Si | Na | PQ | 粘度
100 | 1 | 一号破碎站 | 一号破碎站板式给料机左侧电动机前端轴承 | 2017-01-02 | 1.26 | 4.44 | 1.6 | 3.69 | 2.19 | 0 | 15.2
100 | 2 | 一号破碎站 | 一号破碎站板式给料机右侧电动机后端轴承 | 2017-01-03 | 1.72 | 11.3 | 1.09 | 2.4 | 2.05 | 5 | 15.9
100 | 3 | 一号破碎站 | 一号破碎站板式给料机左侧电动机前端轴承 | 2017-01-04 | 2.2 | 0.5 | 0.02 | 2.1 | 1.71 | 10 | 15.8
100 | 4 | 一号破碎站 | 一号破碎站板式给料机右侧电动后端轴承 | 2017-01-05 | 1.2 | 3.69 | 1.16 | 2.88 | 1.88 | 15 | 15.9
100 | 5 | 一号破碎站 | 一号破碎站板式给料机左侧减速机 | 2017-01-06 | 1.31 | 3.78 | 0.39 | 3.08 | 2.46 | 5 | 16
100 | 6 | 一号破碎站 | 一号破碎站板式给料机右侧减速机 | 2017-01-07 | 1.91 | 1.13 | 0 | 1.88 | 3.07 | 10 | 15.3
100 | 7 | 一号破碎站 | 一号破碎站板式给料机低速联轴器 | 2017-01-08 | 1.56 | 0.39 | 0.58 | 5.8 | 0.73 | 5 | 15.5
100 | 8 | 一号破碎站 | 一号破碎站板式给料机头轮左侧轴承 | 2017-01-09 | 0.69 | 2.15 | 0 | 2.45 | 1.7 | 0 | 15.2
100 | 9 | 一号破碎站 | 一号破碎站板式给料机头轮左侧轴承 | 2017-01-10 | 1.16 | 0.99 | 0.39 | 2.8 | 1.73 | 0 | 15.2
100 | 10 | 一号破碎站 | 一号破碎站板式给料机尾轮左侧轴承 | 2017-01-11 | 1.37 | 0.22 | 0 | 1.22 | 2.18 | 0 | 16.1
100 | 11 | 一号破碎站 | 一号破碎站板式给料机尾轮右侧轴承 | 2017-01-12 | 0.94 | 0.93 | 0.5 | 5.8 | 2.52 | 5 | 31.2
100 | 12 | 一号破碎站 | 一号破碎站板式给料机集中润滑泵 | 2017-01-13 | 4.29 | 0.59 | 0 | 11.36 | 2.72 | 0 | 16.7
100 | 13 | 一号破碎站 | 一号破碎站破碎机电机 | 2017-01-14 | 2.28 | 1.48 | 0.23 | 3.04 | 3.33 | 0 | 17.3
100 | 14 | 一号破碎站 | 一号破碎站破碎机偶合器 | 2017-01-15 | 0.37 | 4.18 | 0 | 0.61 | 1.71 | 0 | 15.1
100 | 15 | 一号破碎站 | 一号破碎站破碎机减速机 | 2017-01-16 | 3.63 | 0.82 | 0 | 0.65 | 18.41 | 0 | 15
100 | 16 | 一号破碎站 | 一号破碎站破碎机同步齿轮箱 | 2017-01-17 | 0.44 | 1.18 | 0.28 | 0.29 | 0.36 | 5 | 45.5
100 | 17 | 一号破碎站 | 一号破碎站破碎机机集中润滑泵 | 2017-01-18 | 5.27 | 2.36 | 10.18 | 18.28 | 1.89 | 5 | 47.2
200 | 1 | 二号破碎站 | 二号破碎站板式给料机左侧电动机前端轴承 | 2017-01-19 | 2.94 | 1.21 | 0 | 0.62 | 2.93 | 25 | 15.9
200 | 2 | 二号破碎站 | 二号破碎站板式给料机右侧电动机后端轴承 | 2017-01-20 | 0.79 | 7.21 | 0 | 1.99 | 2.15 | 0 | 17
200 | 3 | 二号破碎站 | 二号破碎站板式给料机左侧电动机前端轴承 | 2017-01-21 | 3.16 | 0.71 | 0 | 1.8 | 7.47 | 0 | 15.5
200 | 4 | 二号破碎站 | 二号破碎站板式给料机右侧电动后端轴承 | 2017-01-22 | 0.5 | 2.83 | 0 | 2.73 | 1.16 | 0 | 16.2
200 | 5 | 二号破碎站 | 二号破碎站板式给料机左侧减速机 | 2017-01-23 | 5.58 | 1.31 | 0.36 | 4.52 | 120.18 | 0 | 16.4
200 | 6 | 二号破碎站 | 二号破碎站板式给料机右侧减速机 | 2017-01-24 | 0.9 | 4.2 | 0 | 3.71 | 1.82 | 0 | 30.2
200 | 7 | 二号破碎站 | 二号破碎站板式给料机低速联轴器 | 2017-01-25 | 1.52 | 7.8 | 0 | 7.31 | 3.98 | 0 | 15.9
200 | 8 | 二号破碎站 | 二号破碎站板式给料机头轮左侧轴承 | 2017-01-26 | 7.01 | 1.33 | 0.45 | 1.09 | 6.12 | 0 | 16.5
200 | 9 | 二号破碎站 | 二号破碎站板式给料机头轮左侧轴承 | 2017-01-27 | 0.4 | 0.42 | 0 | 2.27 | 1.91 | 0 | 16.5
200 | 10 | 二号破碎站 | 二号破碎站板式给料机尾轮左侧轴承 | 2017-01-28 | 6.1 | 0.83 | 0.02 | 5.05 | 3.31 | 0 | 17.7
200 | 11 | 二号破碎站 | 二号破碎站板式给料机尾轮右侧轴承 | 2017-01-29 | 1.24 | 1.07 | 1.03 | 15 | 1.14 | 0 | 47.1
200 | 12 | 二号破碎站 | 二号破碎站板式给料机集中润滑泵 | 2017-01-30 | 0.42 | 1.02 | 0 | 20.28 | 2.18 | 0 | 11
200 | 13 | 二号破碎站 | 二号破碎站破碎机电机 | 2017-01-31 | 2.12 | 0.55 | 0 | 2.54 | 2.58 | 0 | 14.4
200 | 14 | 二号破碎站 | 二号破碎站破碎机偶合器 | 2017-02-01 | 4.87 | 6.92 | 0.59 | 3.09 | 0.22 | 0 | 404.6
200 | 15 | 二号破碎站 | 二号破碎站破碎机减速机 | 2017-02-02 | 4.75 | 3.9 | 110.91 | 7.53 | 3.3 | 0 | 11.5
200 | 16 | 二号破碎站 | 二号破碎站破碎机同步齿轮箱 | 2017-02-03 | 0.5 | 2.83 | 0 | 2.73 | 1.16 | 0 | 16.2
200 | 17 | 二号破碎站 | 二号破碎站破碎机机集中润滑泵 | 2017-02-04 | 5.58 | 1.31 | 0.36 | 4.52 | 120.18 | 0 | 16.4